## Sheet1
Co, % | dCo, nm | BET, m^2 g-1 | Pt,Au,Ru % | Ceol, % | Carbon, % | SiO2, % | Al2O3, % | TiO2, % | SiC, % | Other, % | T, K | P Мpa | H2/CO | GHSV, L*h-1*g-1 | m(cat), g
13 | 15.7 | 173 | 0.2 | 0 | 0 | 0 | 84 | 0 | 0 | 3 | 493 | 2.4 | 2 | 2 | 3
13 | 14.2 | 169 | 0.2 | 0 | 0 | 5 | 79 | 0 | 0 | 3 | 493 | 2.4 | 2 | 2 | 3
13 | 15 | 164 | 0.2 | 0 | 0 | 10 | 74 | 0 | 0 | 3 | 493 | 2.4 | 2 | 2 | 3
13 | 18.7 | 161 | 0.2 | 0 | 0 | 15 | 69 | 0 | 0 | 3 | 493 | 2.4 | 2 | 2 | 3
10 | 12.7 | 763 | 0 | 0 | 0 | 90 | 0 | 0 | 0 | 0 | 493 | 2 | 2 | 2 | 2.5
10 | 12.7 | 763 | 0 | 0 | 0 | 90 | 0 | 0 | 0 | 0 | 503 | 2 | 2 | 2 | 2.5
10 | 10.9 | 720 | 0 | 0 | 0 | 85.5 | 0 | 4.5 | 0 | 0 | 493 | 2 | 2 | 2 | 2.5
10 | 10.9 | 720 | 0 | 0 | 0 | 85.5 | 0 | 4.5 | 0 | 0 | 503 | 2 | 2 | 2 | 2.5
10 | 8.3 | 650 | 0 | 0 | 0 | 91 | 0 | 9 | 0 | 0 | 493 | 2 | 2 | 2 | 2.5
10 | 8.3 | 650 | 0 | 0 | 0 | 91 | 0 | 9 | 0 | 0 | 503 | 2 | 2 | 2 | 2.5
10 | 7.3 | 615 | 0 | 0 | 0 | 67.5 | 0 | 22.5 | 0 | 0 | 493 | 2 | 2 | 2 | 2.5
10 | 7.3 | 615 | 0 | 0 | 0 | 67.5 | 0 | 22.5 | 0 | 0 | 503 | 2 | 2 | 2 | 2.5
10 | 7.8 | 550 | 0 | 0 | 0 | 45 | 0 | 45 | 0 | 0 | 493 | 2 | 2 | 2 | 2.5
10 | 7.8 | 550 | 0 | 0 | 0 | 45 | 0 | 45 | 0 | 0 | 503 | 2 | 2 | 2 | 2.5
10 | 19.5 | 320 | 0 | 0 | 0 | 90 | 0 | 0 | 0 | 0 | 493 | 2 | 2 | 2 | 2.5
10 | 19.5 | 320 | 0 | 0 | 0 | 90 | 0 | 0 | 0 | 0 | 503 | 2 | 2 | 2 | 2.5
10 | 15.6 | 316 | 0 | 0 | 0 | 85.5 | 0 | 4.5 | 0 | 0 | 493 | 2 | 2 | 2 | 2.5
10 | 15.6 | 316 | 0 | 0 | 0 | 85.5 | 0 | 4.5 | 0 | 0 | 503 | 2 | 2 | 2 | 2.5
10 | 10 | 308 | 0 | 0 | 0 | 91 | 0 | 9 | 0 | 0 | 493 | 2 | 2 | 2 | 2.5
10 | 10 | 308 | 0 | 0 | 0 | 91 | 0 | 9 | 0 | 0 | 503 | 2 | 2 | 2 | 2.5
10 | 12.7 | 296 | 0 | 0 | 0 | 67.5 | 0 | 22.5 | 0 | 0 | 493 | 2 | 2 | 2 | 2.5
10 | 12.7 | 296 | 0 | 0 | 0 | 67.5 | 0 | 22.5 | 0 | 0 | 503 | 2 | 2 | 2 | 2.5
10 | 11.5 | 296 | 0 | 0 | 0 | 45 | 0 | 45 | 0 | 0 | 493 | 2 | 2 | 2 | 2.5
10 | 11.5 | 296 | 0 | 0 | 0 | 45 | 0 | 45 | 0 | 0 | 503 | 2 | 2 | 2 | 2.5
15 | 19.3 | 158 | 0 | 0 | 85 | 0 | 0 | 0 | 0 | 0 | 493 | 2 | 2 | 3 | 1
15 | 19.3 | 156 | 0 | 0 | 85 | 0 | 0 | 0 | 0 | 0 | 493 | 2 | 2 | 3 | 1
15 | 18.1 | 167 | 0 | 0 | 85 | 0 | 0 | 0 | 0 | 0 | 493 | 2 | 2 | 3 | 1
15 | 16.5 | 173 | 0 | 0 | 85 | 0 | 0 | 0 | 0 | 0 | 493 | 2 | 2 | 3 | 1
15 | 9.4 | 141 | 0 | 0 | 85 | 0 | 0 | 0 | 0 | 0 | 498 | 2 | 2 | 2.4 | 3
15 | 10.1 | 132 | 0 | 0 | 85 | 0 | 0 | 0 | 0 | 0 | 498 | 2 | 2 | 2.4 | 3
15 | 11.3 | 102 | 0 | 0 | 85 | 0 | 0 | 0 | 0 | 0 | 498 | 2 | 2 | 2.4 | 3
1 | 4.9 | 235 | 0 | 0 | 99 | 0 | 0 | 0 | 0 | 0 | 493 | 0.1 | 2 | 1.2 | 2
5 | 3.6 | 235 | 0 | 0 | 95 | 0 | 0 | 0 | 0 | 0 | 493 | 0.1 | 2 | 1.2 | 2
10 | 3.9 | 235 | 0 | 0 | 90 | 0 | 0 | 0 | 0 | 0 | 493 | 0.1 | 2 | 1.2 | 2
15 | 4.2 | 235 | 0 | 0 | 85 | 0 | 0 | 0 | 0 | 0 | 493 | 0.1 | 2 | 1.2 | 2
20 | 5.3 | 235 | 0 | 0 | 80 | 0 | 0 | 0 | 0 | 0 | 493 | 0.1 | 2 | 1.2 | 2
40 | 10.5 | 235 | 0 | 0 | 60 | 0 | 0 | 0 | 0 | 0 | 493 | 0.1 | 2 | 1.2 | 2
20 | 5.2 | 178 | 0 | 0 | 80 | 0 | 0 | 0 | 0 | 0 | 498 | 2 | 2 | 6.8 | 0.8
20 | 4.8 | 587 | 0 | 0 | 80 | 0 | 0 | 0 | 0 | 0 | 498 | 2 | 2 | 6.8 | 0.8
20 | 5.1 | 854 | 0 | 0 | 80 | 0 | 0 | 0 | 0 | 0 | 498 | 2 | 2 | 6.8 | 0.8
10 | 6.2 | 607 | 0 | 0 | 0 | 90 | 0 | 0 | 0 | 0 | 493 | 2 | 2 | 13.5 | 1
20 | 11.4 | 508 | 0 | 0 | 0 | 80 | 0 | 0 | 0 | 0 | 493 | 2 | 2 | 13.5 | 1
30 | 13.8 | 421 | 0 | 0 | 0 | 70 | 0 | 0 | 0 | 0 | 493 | 2 | 2 | 13.5 | 1
40 | 17.6 | 350 | 0 | 0 | 0 | 60 | 0 | 0 | 0 | 0 | 493 | 2 | 2 | 13.5 | 1
20 | 9.5 | 498 | 1 | 0 | 0 | 79 | 0 | 0 | 0 | 0 | 493 | 2 | 2 | 13.5 | 1
20 | 5.9 | 476 | 0 | 0 | 0 | 78 | 0 | 0 | 0 | 2 | 493 | 2 | 2 | 13.5 | 1
20 | 6.8 | 443 | 1 | 0 | 0 | 77 | 0 | 0 | 0 | 2 | 493 | 2 | 2 | 13.5 | 1
20 | 14.1 | 262 | 0 | 0 | 0 | 80 | 0 | 0 | 0 | 0 | 493 | 2 | 2 | 2 | 1
20 | 18.3 | 198 | 0 | 0 | 0 | 80 | 0 | 0 | 0 | 0 | 523 | 2 | 2 | 2 | 1.5
19.95 | 17.2 | 193 | 0 | 0 | 0 | 79.95 | 0 | 0 | 0 | 0.1 | 523 | 2 | 2 | 2 | 1.5
19.9 | 17.3 | 1661 | 0 | 0 | 0 | 79.9 | 0 | 0 | 0 | 0.2 | 523 | 2 | 2 | 2 | 1.5
19.75 | 17.5 | 132 | 0 | 0 | 0 | 79.75 | 0 | 0 | 0 | 0.5 | 523 | 2 | 2 | 2 | 1.5
19.5 | 17.6 | 89 | 0 | 0 | 0 | 79.5 | 0 | 0 | 0 | 1 | 523 | 2 | 2 | 2 | 1.5
15 | 7.2 | 144 | 0 | 0 | 0 | 0 | 85 | 0 | 0 | 0 | 503 | 1 | 2 | 1.9 | 6
15 | 12.88 | 140 | 0 | 0 | 0 | 0 | 84.6 | 0 | 0 | 0.4 | 503 | 1 | 2 | 1.9 | 6
15 | 13.03 | 137 | 0 | 0 | 0 | 0 | 83.94 | 0 | 0 | 1.06 | 503 | 1 | 2 | 1.9 | 6
15 | 12.03 | 132 | 0 | 0 | 0 | 0 | 82.31 | 0 | 0 | 2.69 | 503 | 1 | 2 | 1.9 | 6
15 | 12.1 | 119 | 0 | 0 | 0 | 0 | 78.32 | 0 | 0 | 6.68 | 503 | 1 | 2 | 1.9 | 6
15 | 14.1 | 107 | 0 | 0 | 0 | 0 | 72.96 | 0 | 0 | 12.04 | 503 | 1 | 2 | 1.9 | 6
15 | 12.3 | 100 | 0 | 0 | 0 | 0 | 69.13 | 0 | 0 | 15.87 | 503 | 1 | 2 | 1.9 | 6
15 | 7.1 | 131.5 | 0 | 0 | 0 | 0 | 85 | 0 | 0 | 0 | 453 | 1 | 2 | 2.8 | 6
15 | 9.5 | 135 | 0 | 0 | 0 | 0 | 84.5 | 0 | 0 | 0.5 | 453 | 1 | 2 | 2.8 | 6
15 | 9.8 | 135.5 | 0 | 0 | 0 | 0 | 84 | 0 | 0 | 1 | 453 | 1 | 2 | 2.8 | 6
30 | 12.4 | 285 | 0 | 0 | 0 | 70 | 0 | 0 | 0 | 0 | 503 | 2.06 | 2 | 7 | 0.3
30 | 18.7 | 357 | 0 | 0 | 0 | 70 | 0 | 0 | 0 | 0 | 503 | 2.06 | 2 | 7 | 0.3
30 | 18.2 | 319 | 0 | 0 | 0 | 70 | 0 | 0 | 0 | 0 | 503 | 2.06 | 2 | 7 | 0.3
21.8 | 9.7 | 130 | 0 | 0 | 0 | 78.2 | 0 | 0 | 0 | 0 | 478 | 2 | 2 | 2.8 | 1
21.6 | 8.6 | 132 | 0 | 0 | 0.1 | 78.3 | 0 | 0 | 0 | 0 | 478 | 2 | 2 | 2.8 | 1
21.4 | 8.2 | 135 | 0 | 0 | 0.5 | 78.1 | 0 | 0 | 0 | 0 | 478 | 2 | 2 | 2.8 | 1
21.3 | 7.9 | 153 | 0 | 0 | 1 | 77.7 | 0 | 0 | 0 | 0 | 478 | 2 | 2 | 2.8 | 1
100 | 10.8 | 100 | 0 | 0 | 0 | 0 | 0 | 0 | 0 | 0 | 503 | 2 | 2 | 8 | 0.1
95 | 11.3 | 97 | 0 | 0 | 0 | 0 | 5 | 0 | 0 | 0 | 503 | 2 | 2 | 8 | 0.1
90 | 10.8 | 94 | 0 | 0 | 0 | 0 | 10 | 0 | 0 | 0 | 503 | 2 | 2 | 8 | 0.1
85 | 11.1 | 86 | 0 | 0 | 0 | 0 | 15 | 0 | 0 | 0 | 503 | 2 | 2 | 8 | 0.1
20 | 16.7 | 216 | 0 | 0 | 0 | 0 | 80 | 0 | 0 | 0 | 493 | 2 | 2 | 2 | 0.1
20 | 14.8 | 247 | 0 | 0 | 0 | 0 | 79.1 | 0 | 0 | 0.9 | 493 | 2 | 2 | 2 | 0.1
20 | 14.5 | 236 | 0 | 0 | 0 | 0 | 78.2 | 0 | 0 | 1.8 | 493 | 2 | 2 | 2 | 0.1
20 | 12.3 | 231 | 0 | 0 | 0 | 0 | 75.4 | 0 | 0 | 4.6 | 493 | 2 | 2 | 2 | 0.1
20 | 12 | 194 | 0 | 0 | 0 | 0 | 71 | 0 | 0 | 9 | 493 | 2 | 2 | 2 | 0.1
20 | 17.1 | 64 | 0 | 0 | 0 | 0 | 34 | 0 | 0 | 46 | 493 | 2 | 2 | 2 | 0.1
5 | 27.5 | 34.1 | 0 | 0 | 0 | 0 | 0 | 0 | 95 | 0 | 523 | 2 | 2 | 6 | 5
5 | 23.6 | 29.8 | 0 | 0 | 0 | 0 | 0 | 0 | 95 | 0 | 523 | 2 | 2 | 6 | 5
20 | 50.4 | 22.9 | 0 | 0 | 0 | 0 | 0 | 0 | 80 | 0 | 493 | 2 | 2 | 6 | 5
20 | 50.4 | 22.9 | 0 | 0 | 0 | 0 | 0 | 0 | 80 | 0 | 508 | 2 | 2 | 6 | 5
20 | 50.4 | 22.9 | 0 | 0 | 0 | 0 | 0 | 0 | 80 | 0 | 523 | 2 | 2 | 6 | 5
20 | 62.3 | 27.4 | 0 | 0 | 0 | 0 | 0 | 0 | 80 | 0 | 493 | 2 | 2 | 6 | 5
20 | 62.3 | 27.4 | 0 | 0 | 0 | 0 | 0 | 0 | 80 | 0 | 508 | 2 | 2 | 6 | 5
20 | 62.3 | 27.4 | 0 | 0 | 0 | 0 | 0 | 0 | 80 | 0 | 523 | 2 | 2 | 6 | 5
15 | 13.8 | 68 | 0 | 0 | 0 | 0 | 85 | 0 | 0 | 0 | 488 | 2 | 2 | 1.25 | 1.6
15 | 13.8 | 68 | 0 | 0 | 0 | 0 | 85 | 0 | 0 | 0 | 498 | 2 | 2 | 1.25 | 1.6
15 | 11.4 | 125 | 0 | 0 | 0 | 0 | 85 | 0 | 0 | 0 | 488 | 2 | 2 | 1.25 | 1.6
15 | 11.4 | 125 | 0 | 0 | 0 | 0 | 85 | 0 | 0 | 0 | 498 | 2 | 2 | 1.25 | 1.6
15 | 8.7 | 137 | 0 | 0 | 0 | 0 | 85 | 0 | 0 | 0 | 488 | 2 | 2 | 1.25 | 1.6
15 | 8.7 | 137 | 0 | 0 | 0 | 0 | 85 | 0 | 0 | 0 | 498 | 2 | 2 | 1.25 | 1.6
15 | 16.7 | 13 | 0 | 0 | 0 | 0 | 85 | 0 | 0 | 0 | 488 | 2 | 2 | 1.25 | 1.6
15 | 16.7 | 13 | 0 | 0 | 0 | 0 | 85 | 0 | 0 | 0 | 498 | 2 | 2 | 1.25 | 1.6
15 | 8.6 | 145 | 0 | 0 | 0 | 0 | 85 | 0 | 0 | 0 | 488 | 2 | 2 | 1.25 | 1.6
15 | 8.6 | 145 | 0 | 0 | 0 | 0 | 85 | 0 | 0 | 0 | 498 | 2 | 2 | 1.25 | 1.6
15 | 8 | 178 | 0 | 0 | 0 | 0 | 85 | 0 | 0 | 0 | 488 | 2 | 2 | 1.25 | 1.6
15 | 8 | 178 | 0 | 0 | 0 | 0 | 85 | 0 | 0 | 0 | 498 | 2 | 2 | 1.25 | 1.6
7.2 | 6.8 | 400 | 0 | 0 | 92.8 | 0 | 0 | 0 | 0 | 0 | 513 | 2 | 1 | 4 | 0.4
8 | 14.6 | 438 | 0 | 0 | 92 | 0 | 0 | 0 | 0 | 0 | 513 | 2 | 1 | 4 | 0.4
12.1 | 32.4 | 460 | 0 | 0 | 87.9 | 0 | 0 | 0 | 0 | 0 | 513 | 2 | 1 | 4 | 0.4
3.9 | 15.9 | 418 | 0 | 0 | 84 | 0 | 0 | 0 | 0 | 0 | 513 | 2 | 1 | 3.3 | 0.4
7.2 | 6.8 | 400 | 0 | 0 | 92.8 | 0 | 0 | 0 | 0 | 0 | 513 | 2 | 1 | 3.3 | 0.4
7.2 | 6.8 | 400 | 0 | 0 | 92.8 | 0 | 0 | 0 | 0 | 0 | 513 | 2 | 1 | 5.3 | 0.4
7.2 | 6.8 | 400 | 0 | 0 | 92.8 | 0 | 0 | 0 | 0 | 0 | 513 | 2 | 1 | 8 | 0.4
7.2 | 6.8 | 400 | 0 | 0 | 92.8 | 0 | 0 | 0 | 0 | 0 | 493 | 2 | 1 | 3.3 | 0.4
7.2 | 6.8 | 400 | 0 | 0 | 92.8 | 0 | 0 | 0 | 0 | 0 | 493 | 2 | 1 | 3.3 | 0.4
20 | 39 | 153 | 0 | 0 | 0 | 80 | 0 | 0 | 0 | 0 | 493 | 2 | 2 | 1 | 0.3
10 | 33 | 82 | 0 | 0 | 0 | 40 | 0 | 0 | 0 | 50 | 493 | 2 | 2 | 1 | 0.3
6.67 | 25 | 45 | 0 | 0 | 0 | 26.63 | 0 | 0 | 0 | 66.7 | 493 | 2 | 2 | 1 | 0.3
5 | 26 | 36 | 0 | 0 | 0 | 20 | 0 | 0 | 0 | 75 | 493 | 2 | 2 | 1 | 0.3
15 | 9.6 | 120.5 | 0 | 0 | 85 | 0 | 0 | 0 | 0 | 0 | 523 | 2 | 2 | 6.3 | 4
15 | 10.1 | 115 | 0 | 0 | 84.8 | 0 | 0 | 0 | 0 | 0.2 | 523 | 2 | 2 | 6.3 | 4
7.5 | 9.6 | 118 | 0 | 0 | 87.5 | 0 | 0 | 0 | 0 | 5 | 523 | 2 | 2 | 6.3 | 4
51.5 | 9.1 | 337.6 | 0 | 0 | 48.5 | 0 | 0 | 0 | 0 | 0 | 503 | 2 | 2 | 11.3 | 0.25
60 | 9.3 | 104.8 | 0 | 0 | 0 | 0 | 40 | 0 | 0 | 0 | 503 | 2 | 2 | 11.3 | 0.25
38.8 | 7.1 | 181.1 | 0 | 0 | 0 | 0 | 61.2 | 0 | 0 | 0 | 503 | 2 | 2 | 11.3 | 0.25
55.4 | 7.2 | 120.3 | 0 | 0 | 0 | 0 | 44.6 | 0 | 0 | 0 | 503 | 2 | 2 | 11.3 | 0.25
15 | 9 | 35.5 | 0.5 | 0 | 0 | 0 | 0 | 0 | 0 | 84.5 | 493 | 1 | 2 | 3.76 | 0.5
15 | 3.4 | 57.7 | 0.5 | 0 | 0 | 0 | 0 | 0 | 0 | 84.5 | 493 | 1 | 2 | 3.76 | 0.5
15 | 6.4 | 50.7 | 0.5 | 0 | 0 | 0 | 0 | 0 | 0 | 84.5 | 493 | 1 | 2 | 3.76 | 0.5
15 | 1.2 | 69.7 | 0.5 | 0 | 0 | 0 | 0 | 0 | 0 | 84.5 | 493 | 1 | 2 | 3.76 | 0.5
10 | 12.2 | 48 | 0 | 0 | 0 | 0 | 0 | 0 | 0 | 90 | 493 | 2 | 2 | 1.54 | 3
10 | 12.2 | 48 | 0 | 0 | 0 | 0 | 0 | 0 | 0 | 90 | 493 | 2 | 2 | 0.77 | 3
10 | 12.2 | 48 | 0 | 0 | 0 | 0 | 0 | 0 | 0 | 90 | 503 | 2 | 2 | 0.77 | 3
10 | 9.4 | 112 | 0 | 0 | 0 | 0 | 90 | 0 | 0 | 0 | 493 | 2 | 2 | 0.77 | 3
10 | 9.4 | 112 | 0 | 0 | 0 | 0 | 90 | 0 | 0 | 0 | 503 | 2 | 2 | 0.77 | 3
11.7 | 14.8 | 342.5 | 0 | 20 | 0 | 68.3 | 0 | 0 | 0 | 0 | 523 | 2 | 2 | 12 | 0.5
7.9 | 14.6 | 367 | 0 | 50 | 0 | 42.1 | 0 | 0 | 0 | 0 | 523 | 2 | 2 | 12 | 0.5
3.6 | 13.9 | 361 | 0 | 80 | 0 | 16.4 | 0 | 0 | 0 | 0 | 523 | 2 | 2 | 12 | 0.5
15.7 | 23.3 | 300 | 0 | 84.3 | 0 | 0 | 0 | 0 | 0 | 0 | 523 | 2 | 2 | 12 | 0.5
10 | 11 | 154 | 0 | 0 | 0 | 0 | 90 | 0 | 0 | 0 | 513 | 2 | 2 | 6.7 | 0.0123
7.5 | 17 | 158 | 0 | 0 | 0 | 0 | 90 | 0 | 0 | 2.5 | 513 | 2 | 2 | 6.7 | 0.0123
5 | 7 | 166 | 0 | 0 | 0 | 0 | 90 | 0 | 0 | 5 | 513 | 2 | 2 | 6.7 | 0.0123
2.5 | 4 | 165 | 0 | 0 | 0 | 0 | 90 | 0 | 0 | 7.5 | 513 | 2 | 2 | 6.7 | 0.0123
19.5 | 9 | 294 | 0 | 0 | 0 | 0 | 80.5 | 0 | 0 | 0 | 493 | 2 | 2 | 2.6 | 0.5
19.8 | 7.8 | 341 | 0 | 0 | 0 | 0 | 80.15 | 0 | 0 | 0.05 | 493 | 2 | 2 | 2.6 | 0.5
20 | 8.3 | 322 | 1 | 0 | 0 | 0 | 79 | 0 | 0 | 0 | 493 | 2 | 2 | 7 | 0.5
20 | 7.5 | 324 | 1 | 0 | 0 | 0 | 79 | 0 | 0 | 0 | 493 | 2 | 2 | 7 | 0.5
20 | 8 | 407 | 1 | 0 | 0 | 0 | 78.95 | 0 | 0 | 0.05 | 493 | 2 | 2 | 7 | 0.5
20.3 | 9.1 | 314 | 0 | 0 | 0 | 0 | 79.65 | 0 | 0 | 0.05 | 493 | 2 | 2 | 2.6 | 0.5
20 | 9.1 | 314 | 1 | 0 | 0 | 0 | 78.95 | 0 | 0 | 0.05 | 493 | 2 | 2 | 7 | 0.5
20 | 9.1 | 314 | 1 | 0 | 0 | 0 | 78.95 | 0 | 0 | 0.05 | 493 | 2 | 2 | 2.6 | 0.5
15 | 15.3 | 694 | 0 | 0 | 85 | 0 | 0 | 0 | 0 | 0 | 503 | 2 | 2 | 0.5 | 3
15 | 15.3 | 986 | 0 | 0 | 85 | 0 | 0 | 0 | 0 | 0 | 503 | 2 | 2 | 0.5 | 3
10 | 2.8 | 312 | 0 | 0 | 0 | 90 | 0 | 0 | 0 | 0 | 493 | 1 | 1.8 | 1.8 | 1
10 | 5.2 | 427 | 0 | 0 | 0 | 90 | 0 | 0 | 0 | 0 | 493 | 1 | 1.8 | 1.8 | 1
10 | 5.4 | 407 | 0 | 0 | 0 | 90 | 0 | 0 | 0 | 0 | 493 | 1 | 1.8 | 1.8 | 1
15 | 14.3 | 408 | 0 | 85 | 0 | 0 | 0 | 0 | 0 | 0 | 503 | 1 | 2 | 8 | 1
15 | 12.9 | 332 | 0 | 85 | 0 | 0 | 0 | 0 | 0 | 0 | 503 | 1 | 2 | 8 | 1
15 | 5.6 | 376 | 0 | 85 | 0 | 0 | 0 | 0 | 0 | 0 | 483 | 1 | 2 | 8 | 1
15 | 5.6 | 376 | 0 | 85 | 0 | 0 | 0 | 0 | 0 | 0 | 493 | 1 | 2 | 8 | 1
15 | 5.6 | 376 | 0 | 85 | 0 | 0 | 0 | 0 | 0 | 0 | 503 | 1 | 2 | 8 | 1
15 | 5.6 | 376 | 0 | 85 | 0 | 0 | 0 | 0 | 0 | 0 | 513 | 1 | 2 | 8 | 1
15 | 11.7 | 217 | 0 | 0 | 0 | 0 | 85 | 0 | 0 | 0 | 483 | 1 | 2 | 4 | 0.5
15 | 9.15 | 215 | 0 | 0 | 0 | 0 | 85 | 0 | 0 | 0 | 483 | 1 | 2 | 4 | 0.5
15 | 10.575 | 225 | 0 | 0 | 0 | 0 | 85 | 0 | 0 | 0 | 483 | 1 | 2 | 4 | 0.5
15 | 16.05 | 201 | 0 | 0 | 0 | 0 | 85 | 0 | 0 | 0 | 483 | 1 | 2 | 4 | 0.5
15 | 10.65 | 186.5 | 0 | 0 | 0 | 0 | 85 | 0 | 0 | 0 | 483 | 1 | 2 | 4 | 0.5
15 | 10.9 | 165 | 0 | 0 | 0 | 0 | 85 | 0 | 0 | 0 | 493 | 2.2 | 2 | 1.82 | 15
15 | 6.2 | 168.8 | 0.5 | 0 | 0 | 0 | 84.5 | 0 | 0 | 0 | 493 | 2.2 | 2 | 5.9 | 15
15 | 7.5 | 167.5 | 0.5 | 0 | 0 | 0 | 83.5 | 0 | 0 | 1 | 493 | 2.2 | 2 | 0.78 | 15
20 | 15.3 | 723 | 20 | 0 | 0 | 80 | 0 | 0 | 0 | 0 | 503 | 2 | 2 | 6.75 | 0.4
20 | 14.7 | 702 | 20 | 0 | 0 | 80 | 0 | 0 | 0 | 0 | 503 | 2 | 2 | 6.75 | 0.4
20 | 15.6 | 786 | 20 | 0 | 0 | 80 | 0 | 0 | 0 | 0 | 503 | 2 | 2 | 6.75 | 0.4
20 | 15.1 | 722 | 20 | 0 | 0 | 80 | 0 | 0 | 0 | 0 | 503 | 2 | 2 | 6.75 | 0.4
20 | 15.3 | 572 | 20 | 0 | 0 | 80 | 0 | 0 | 0 | 0 | 503 | 2 | 2 | 6.75 | 0.4