## Sheet1
CO(conv) | CH4 | CO2 | C2-C4 | С5+ | Mult
54 | 20.9 | 2.6 | 3.4 | 73.1 | 39.4686
71 | 24 | 2.3 | 3.4 | 70.3 | 49.9272
78 | 19.3 | 1.2 | 5 | 74.5 | 58.1334
57 | 22.3 | 0.9 | 4.5 | 72.4 | 41.2395
27.3 | 8.6 | 0.6 | 8.4 | 82.4 | 22.50629
30.4 | 9.8 | 0.7 | 9.6 | 79.8 | 24.26569
31.4 | 7.7 | 0.4 | 7.5 | 84.4 | 26.50499
44.4 | 9.3 | 0.5 | 8 | 82.2 | 36.48437
66.5 | 7.2 | 0.3 | 5.5 | 87 | 57.84684
75.3 | 8.7 | 0.7 | 6 | 84.6 | 63.72344
42.5 | 9 | 0.7 | 9.3 | 81.1 | 34.45079
55.9 | 10.9 | 0.8 | 10.3 | 78 | 43.58192
34.3 | 11 | 0.8 | 11.1 | 77.1 | 26.44519
53 | 12.4 | 0.9 | 11.5 | 75.2 | 39.87079
13.4 | 18.1 | 0.2 | 35.2 | 46.5 | 6.236041
17.7 | 11 | 0.4 | 16.8 | 71.8 | 12.71587
16.4 | 17.6 | 0.8 | 19.5 | 62.1 | 10.18941
24 | 16.9 | 1.1 | 18.2 | 63.8 | 15.31849
25.5 | 15.4 | 0.9 | 16 | 67.8 | 17.27721
37 | 14.8 | 1.1 | 13.5 | 70.6 | 26.11485
21.8 | 19.7 | 1 | 20.4 | 59 | 12.85846
34.7 | 15.6 | 1.1 | 13.1 | 70.2 | 24.3504
17.1 | 29.3 | 1 | 34.9 | 34.8 | 5.94952
28.8 | 21.7 | 1.2 | 21.7 | 55.4 | 15.94088
22 | 6.4 | 1 | 2.4 | 90.2 | 19.844
25.2 | 7.8 | 1.2 | 3.1 | 87.9 | 22.1508
27.5 | 8.1 | 1.7 | 4.5 | 85.7 | 23.5675
30.1 | 9.5 | 2.5 | 6.8 | 81.2 | 24.4412
53.8 | 15.4 | 0 | 32.5 | 52.1 | 28.0298
52.3 | 13.8 | 0 | 30.5 | 55.7 | 29.10791
48.3 | 11.5 | 0 | 26.8 | 61.7 | 29.8011
2 | 55 | 3 | 29 | 13 | 0.26
13 | 34 | 6 | 14 | 46 | 5.98
25 | 36 | 6 | 14 | 44 | 11
30 | 46 | 9 | 18 | 27 | 8.1
39 | 53 | 12 | 16 | 19 | 7.41
20 | 55 | 9 | 18 | 18 | 3.6
64 | 10.6 | 0.3 | 2 | 87.1 | 55.73823
40 | 15.2 | 0 | 2.5 | 82.3 | 32.91291
60 | 18.9 | 0 | 3.3 | 77.8 | 46.66667
13.2 | 26.7 | 5.9 | 23.8 | 43.6 | 5.749389
23.1 | 19.3 | 1.2 | 15.6 | 63.9 | 14.76848
33.1 | 21.1 | 1.1 | 15.3 | 62.5 | 20.69159
30.1 | 18.4 | 0.7 | 14.7 | 66.2 | 19.93714
43 | 13.9 | 1.3 | 11.5 | 73.2 | 31.49654
13.2 | 18.6 | 3.3 | 35.4 | 42.7 | 5.642553
11.5 | 19.5 | 4.4 | 33.8 | 42.3 | 4.859465
17.7 | 16.9 | 5.7 | 18 | 59.4 | 10.51981
94.4 | 18.4 | 5.7 | 6.8 | 69.1 | 65.21697
39.6 | 11.9 | 8.1 | 25.1 | 54.8 | 21.71382
27.6 | 24.1 | 30.7 | 23.6 | 21.6 | 5.952566
29.2 | 24.9 | 32 | 26.5 | 16.6 | 4.860054
32.6 | 24.9 | 32.5 | 27.2 | 15.3 | 5.000135
32.1 | 16.2 | 1.1 | 5 | 77.7 | 24.92024
32.1 | 18.5 | 1.5 | 4.3 | 75.7 | 24.26494
35.6 | 19.1 | 1.7 | 4 | 75.1 | 26.7082
24.7 | 20.5 | 1.8 | 4.7 | 73.1 | 18.02419
15.8 | 21.5 | 1.2 | 5 | 72.4 | 11.41797
7.2 | 19.9 | 1.4 | 4.9 | 73.8 | 5.277602
6.3 | 20.8 | 1.5 | 4.7 | 73.1 | 4.568366
35.3 | 12.1 | 0 | 10.5 | 77.3 | 27.30879
37.9 | 9.9 | 0 | 8.8 | 81.3 | 30.83401
39.7 | 8.6 | 0 | 7.9 | 83.5 | 33.137
28 | 25 | 3 | 14 | 58 | 16.24
29 | 32 | 2 | 12 | 54 | 15.66
28 | 32 | 6 | 13 | 49 | 13.72
41 | 8.1 | 0.7 | 6.7 | 84.5 | 34.645
49.6 | 4.2 | 0 | 3.4 | 92.4 | 45.8304
50.8 | 4.8 | 0.2 | 4.1 | 90.9 | 46.1772
56.7 | 7.9 | 0.5 | 6.3 | 85.3 | 48.3651
8.3 | 2.9 | 0 | 9.5 | 87.6 | 7.2708
89.6 | 3.5 | 20.4 | 5.1 | 71 | 63.5825
78.9 | 2.8 | 14 | 5.1 | 78.2 | 61.66819
11.4 | 5 | 0 | 7.1 | 87.9 | 10.0206
25.9 | 9.6 | 0 | 8.8 | 81.6 | 21.1344
20.5 | 10.6 | 0 | 7.7 | 81.7 | 16.7485
21.8 | 7.1 | 0 | 5.8 | 87.1 | 18.9878
29.9 | 4.3 | 0 | 5.8 | 89.9 | 26.8801
30.2 | 5.1 | 0 | 7 | 87.9 | 26.5458
17.6 | 7.4 | 0 | 9.4 | 83.2 | 14.6432
35.4 | 0 | 1.06 | 3.24 | 95.7 | 33.8778
22.2 | 0 | 1.22 | 4.74 | 94.04 | 20.87688
34.1 | 0 | 0.64 | 3.39 | 95.97 | 32.72577
44.6 | 0 | 0.53 | 3.2 | 96.27 | 42.93642
53.9 | 0 | 0.64 | 8.53 | 90.83 | 48.95737
31.1 | 0 | 0.22 | 0.96 | 98.82 | 30.73302
39.4 | 0 | 0.41 | 0.44 | 99.16 | 39.06904
50.9 | 0 | 0.27 | 1.57 | 98.16 | 49.96344
41.5 | 8.9 | 0.3 | 5.7 | 85.1 | 35.3165
56.4 | 11.5 | 0.5 | 8.2 | 79.8 | 45.0072
53.3 | 8.5 | 0.4 | 6.3 | 84.8 | 45.1984
73.2 | 10.2 | 0.8 | 7.5 | 81.5 | 59.658
43.6 | 9.1 | 0.4 | 7.4 | 83.1 | 36.2316
67.9 | 11.6 | 0.7 | 10.4 | 77.3 | 52.4867
30.4 | 8.4 | 0.2 | 6.8 | 84.6 | 25.7184
42.6 | 9.2 | 0.4 | 7.3 | 83.1 | 35.4006
41.3 | 9.4 | 0.7 | 7.7 | 82.2 | 33.9486
61.2 | 12 | 0.7 | 10.3 | 77 | 47.124
34.4 | 12.3 | 0.8 | 9.3 | 77.6 | 26.6944
43.9 | 14.5 | 0.9 | 10.9 | 73.7 | 32.3543
19.7 | 17.08292 | 2.497502 | 14.08591 | 66.33367 | 13.06773
12.1 | 46.19141 | 4.589844 | 16.11328 | 33.10547 | 4.005762
10.5 | 49.3 | 4.9 | 17.4 | 28.4 | 2.982
9.9 | 22.8 | 3.6 | 17.9 | 55.7 | 5.5143
23.6 | 16.71672 | 2.602603 | 13.21321 | 67.46747 | 15.92232
14.8 | 19.1 | 2.7 | 14.7 | 63.5 | 9.398
9.9 | 21.22122 | 4.704705 | 16.71672 | 57.35736 | 5.678378
9.4 | 12.08791 | 2.097902 | 10.48951 | 75.32468 | 7.080519
14.2 | 22.28856 | 2.288557 | 16.1194 | 59.30348 | 8.421095
24.2 | 12.8 | 1.4 | 13.1 | 72.7 | 17.5934
37.3 | 7.9 | 1 | 10.2 | 80.9 | 30.1757
36.2 | 9.2 | 1.3 | 12.8 | 76.7 | 27.7654
32.6 | 9.6 | 0.9 | 13.3 | 76.2 | 24.8412
57.6 | 8.358209 | 0.497512 | 8.855721 | 82.28856 | 47.39821
71.3 | 8.477842 | 3.660886 | 9.055877 | 78.80539 | 56.18825
65.1 | 8.276534 | 2.629017 | 9.152872 | 79.94158 | 52.04197
16.8 | 19.56947 | 2.152642 | 8.610568 | 69.66732 | 11.70411
35.5 | 7.876371 | 0.299103 | 4.386839 | 87.43769 | 31.04038
33.5 | 7.577268 | 0.299103 | 4.087737 | 88.03589 | 29.49202
62.6 | 12.15415 | 1.185771 | 5.83004 | 80.83004 | 50.5996
15.3 | 14.39842 | 1.282051 | 7.39645 | 76.92308 | 11.76923
29.2 | 17.50246 | 1.671583 | 8.751229 | 72.07473 | 21.04582
22.2 | 15.87771 | 1.380671 | 8.77712 | 73.9645 | 16.42012
43.2 | 18.50394 | 1.673228 | 11.12205 | 68.70079 | 29.67874
22 | 11 | 1 | 5 | 83 | 18.26
50 | 9 | 1 | 4 | 86 | 43
83 | 11 | 2 | 5 | 82 | 68.06
9 | 5.050505 | 4.040404 | 2.020202 | 88.88889 | 8
11 | 8 | 6 | 4 | 82 | 9.02
40.2 | 15.50234 | 0.626056 | 8.645533 | 75.22608 | 30.24088
22.2 | 18.52219 | 0.950872 | 12.87639 | 67.65055 | 15.01842
6.9 | 26.21686 | 1.068461 | 22.85319 | 49.8615 | 3.440443
22 | 29.60689 | 0.980295 | 22.87355 | 46.53926 | 10.23864
52.5 | 11.03647 | 0.767754 | 9.021113 | 79.17466 | 41.5667
34.4 | 15.20693 | 0.673725 | 13.57074 | 70.5486 | 24.26872
13.2 | 36.58071 | 2.387775 | 21.01242 | 40.0191 | 5.282521
7.1 | 30.85714 | 4.095238 | 19.2381 | 45.80952 | 3.252476
21.7 | 13.9 | 0 | 16.2 | 69.9 | 15.1683
31.4 | 15.4 | 0 | 16 | 68.6 | 21.5404
18.9 | 12.7 | 0 | 14.2 | 73.1 | 13.8159
17.7 | 11.5 | 0 | 11.8 | 76.7 | 13.5759
22.8 | 10.7 | 0 | 12.3 | 77 | 17.556
24.5 | 11.4 | 0 | 13.2 | 75.4 | 18.473
9.6 | 14.2 | 0 | 14.6 | 71.2 | 6.8352
24.8 | 12.61261 | 0 | 12.81281 | 74.57457 | 18.49449
29.7 | 24.20136 | 3.194579 | 14.13359 | 58.47047 | 17.36573
73.1 | 18.41851 | 3.567985 | 9.739634 | 68.27387 | 49.9082
12 | 20 | 0 | 15 | 65 | 7.8
37 | 9.760956 | 0 | 9.561753 | 80.67729 | 29.8506
55 | 15.04514 | 0 | 11.2337 | 73.72116 | 40.54664
12.5 | 17.28272 | 0.0999 | 16.18382 | 66.43357 | 8.304196
14.3 | 20.77922 | 0.0999 | 20.67932 | 58.44156 | 8.357143
6.5 | 10.38961 | 0.0999 | 10.08991 | 79.42058 | 5.162338
11.2 | 14.48551 | 0.0999 | 13.88611 | 71.52847 | 8.011189
13.7 | 14.48551 | 0.0999 | 14.78521 | 70.62937 | 9.676224
18.9 | 27.37263 | 0.0999 | 23.67632 | 48.85115 | 9.232867
21.7 | 11.25 | 0 | 13.74 | 75.01 | 16.27717
21.3 | 12.97 | 0 | 14.14 | 72.89 | 15.52557
19.6 | 12.38 | 0 | 15.01 | 72.61 | 14.23156
19.3 | 12.10268 | 0 | 15.62218 | 72.27514 | 13.9491
16.5 | 14.23 | 0 | 14.14 | 71.63 | 11.81895
51.5 | 8.848942 | 0.67534 | 10.29894 | 80.17678 | 41.29104
47 | 7.870738 | 0.872324 | 8.713323 | 82.54362 | 38.7955
42.5 | 13.28644 | 2.305588 | 9.876905 | 74.53107 | 31.6757
69 | 20.33564 | 1.1846 | 10.56269 | 67.91708 | 46.86278
72.9 | 18.69436 | 1.088032 | 11.27596 | 68.94164 | 50.25846
72.3 | 16.28825 | 1.283317 | 8.094768 | 74.33366 | 53.74324
70.1 | 14.25743 | 0.990099 | 7.029703 | 77.72277 | 54.48366
73.8 | 17.3399 | 1.477833 | 9.359606 | 71.82266 | 53.00512